## Batcher
|  |  |  | FGI | %retd | 9.5sieve |  | Input Wtr> |  | (used if entered, otherwise uses J5) | [8 empty] | SlumpWTR |  | 24.32 | [13 empty] | SS Initial |  | SS interm |  | SS previous loop |  |  |  | Water initial |  | Water interim |  | Water previous loop |  |  |  | Solving error |  | Precision solving
| Actual Gap Indices> |  |  | FineGI | Coarse GI equiv | Max | 40 | Wtr Factr | 0.95 | Cement Cost |  |  |  | Water Calculation |  |  |  |  | AIR% WTR |  | -9.827736 | [5 empty] | Reqd EWF |  | 29.75 | [5 empty] | 5 |  | 9.027258 |  | 9.027258 |  |  |  | 200 |  | 185.0052 |  | 185.0052 |  |  |  | 0 |  | 0.1
| TOTAL COST |  | 76.42036 | 198.5455 | 39.21005 | Min | 0 | Conc | Calc | 150 | 3.15 | <cemSG |  | 185.0052 |  |  |  |  | Conc Tmp WTR |  | 6 | Agg Vol | 734.2386 |  |  |  | Reqd SS |  | 30.89045 | [5 empty] | 60 |  | 73.23433 |  | 73.23433
|  | Strength |  | MSF | ReqFGI | Air% | Slump | Temp | Water | CemQ | Sand% | [10 empty] | Sand% | 34.05106 |  |  |  | Reqd sand propn |  | 0.3405106
|  |  | 25 | 30 | 200 | 2 | 80 | 20 | 185.0052 | 254.3821 | 34.05106 | [10 empty] | Propn by | Total | Total | [22 empty] | SS | [10 empty] | AVG
|  |  | % by Mass |  |  |  |  | ShapeFctr |  |  | Grading,%passing | [8 empty] | Volume of | Propn of | Volume of | SILT | RWD | CA | COST | Grading,Individual % retained | [9 empty] | Grading,contribution to % retained, by vol | [9 empty] | Cont | Grading,contribution to combined % retained by vol | [9 empty] | SG
| COARSE |  | Min% | Max% | USED | SG | COST | >36%voids | Silt% | SS | 75 | 150 | 300 | 600 | 1.16 | 2.36 | 4.75 | 9.5 | 19 | CAorFA | CAorFA | Total aggs |  |  |  |  | PAN | 75 | 150 | 300 | 600 | 1.16 | 2.36 | 4.75 | 9.5 | 19 | PAN | 75 | 150 | 300 | 600 | 1.16 | 2.36 | 4.75 | 9.5 | 19 |  | PAN | 75 | 150 | 300 | 600 | 1.16 | 2.36 | 4.75 | 9.5 | 19 | 2.65
| CA% | 1 | 0 | 100 | 0 | 2.75 | 33 | 0 | 0 | 5.22 | 1 | 1 | 1 | 1 | 1 | 1 | 1 | 5 | 95 | 0 | 0 | 0 |  |  |  | 0 | 1 | 0 | 0 | 0 | 0 | 0 | 0 | 4 | 90 | 5 | 0 | 0 | 0 | 0 | 0 | 0 | 0 | 0 | 0 | 0 | 0 | 0 | 0 | 0 | 0 | 0 | 0 | 0 | 0 | 0 | 0 | 0
| 65.94894 | 2 | 0 | 100 | 0 | 2.65 | 30 | 0 | 5 | 7.34 | 1 | 1 | 1 | 1 | 1 | 1 | 5 | 50 | 95 | 0 | 0 | 0 |  |  |  | 0 | 1 | 0 | 0 | 0 | 0 | 0 | 4 | 45 | 45 | 5 | 0 | 0 | 0 | 0 | 0 | 0 | 0 | 0 | 0 | 0 | 0 | 0 | 0 | 0 | 0 | 0 | 0 | 0 | 0 | 0 | 0 | 0
| Check total | 3 | 0 | 100 | 15.50712 | 2.65 | 30 | 0 | 0 | 10.01 | 1 | 1 | 1 | 1 | 1 | 1 | 15 | 98 | 100 | 5.851743 | 0.1550712 | 0.1022678 |  |  |  | 5.969573 | 1 | 0 | 0 | 0 | 0 | 0 | 14 | 83 | 2 | 0 | 0.1550712 | 0 | 0 | 0 | 0 | 0 | 2.170996 | 12.87091 | 0.3101424 | 0 | 1.552262 | 0.1022678 | 0 | 0 | 0 | 0 | 0 | 1.431749 | 8.488227 | 0.2045356 | 0 | 27.10097
| 100 | 4 | 0 | 100 | 0 | 2.65 | 30 | 0 | 0 | 6.25 | 1 | 1 | 1 | 1 | 1 | 1 | 3 | 28 | 100 | 0 | 0 | 0 |  |  |  | 0 | 1 | 0 | 0 | 0 | 0 | 0 | 2 | 25 | 72 | 0 | 0 | 0 | 0 | 0 | 0 | 0 | 0 | 0 | 0 | 0 | 0 | 0 | 0 | 0 | 0 | 0 | 0 | 0 | 0 | 0 | 0 | 0
| SS | 5 | 0 | 100 | 36.62496 | 2.65 | 20 | 0 | 0 | 7 | 1 | 1 | 1 | 1 | 1 | 2 | 10 | 30 | 100 | 13.82074 | 0.3662496 | 0.2415377 |  |  |  | 9.399356 | 1 | 0 | 0 | 0 | 0 | 1 | 8 | 20 | 70 | 0 | 0.3662496 | 0 | 0 | 0 | 0 | 0.3662496 | 2.929997 | 7.324993 | 25.63747 | 0 | 2.563747 | 0.2415377 | 0 | 0 | 0 | 0 | 0.2415377 | 1.932302 | 4.830755 | 16.90764 | 0 | 64.0075
| 9.526912 | 6 | 0 | 100 | 47.86792 | 2.65 | 20 | 0 | 0 | 10.26 | 1 | 1 | 1 | 1 | 5 | 20 | 20 | 30 | 100 | 18.06337 | 0.4786792 | 0.3156839 |  |  |  | 12.28473 | 1 | 0 | 0 | 0 | 4 | 15 | 0 | 10 | 70 | 0 | 0.4786792 | 0 | 0 | 0 | 1.914717 | 7.180188 | 0 | 4.786792 | 33.50754 | 0 | 4.911249 | 0.3156839 | 0 | 0 | 0 | 1.262735 | 4.735258 | 0 | 3.156839 | 22.09787 | 0 | 83.65622
|  | 7 | 0 | 100 | 0 | 2.65 | 30 | 0 | 5 | 12.66 | 1 | 1 | 1 | 1 | 5 | 20 | 35 | 60 | 100 | 0 | 0 | 0 |  |  |  | 0 | 1 | 0 | 0 | 0 | 4 | 15 | 15 | 25 | 40 | 0 | 0 | 0 | 0 | 0 | 0 | 0 | 0 | 0 | 0 | 0 | 0 | 0 | 0 | 0 | 0 | 0 | 0 | 0 | 0 | 0 | 0 | 0
|  | 8 | 0 | 0 | 0 | 2.65 | 20 | 3 | 0 | 42.4 | 1 | 10 | 20 | 35 | 50 | 65 | 95 | 100 | 100 | 0 | 0 | 0 |  |  |  | 0 | 1 | 9 | 10 | 15 | 15 | 15 | 30 | 5 | 0 | 0 | 0 | 0 | 0 | 0 | 0 | 0 | 0 | 0 | 0 | 0 | 0 | 0 | 0 | 0 | 0 | 0 | 0 | 0 | 0 | 0 | 0 | 0
| FINE |  |  |  | AVG> |  |  | RWD |  |  | 75 | 150 | 300 | 600 | 1.16 | 2.36 | 4.75 | 9.5 | 19 | 37.73585 | [13 empty] | TOTALS |  | 9.526912 | 1 | 0 | 0 | 0 | 1.914717 | 7.546438 | 5.100994 | 24.98269 | 59.45516 | 0 | 9.027258
| sand% | 1 | 0 | 100 | 20.2629 | 2.65 | 20 | 1 | 20 | 42.4 | 1 | 10 | 20 | 35 | 50 | 65 | 95 | 100 | 100 | 7.646376 | 0.202629 | 0.06899731 |  |  |  | 2.685006 | 1 | 9 | 10 | 15 | 15 | 15 | 30 | 5 | 0 | 0 | 0.202629 | 1.823661 | 2.02629 | 3.039434 | 3.039434 | 3.039434 | 6.078869 | 1.013145 | 0 | 0 | 8.591468 | 0.06899731 | 0.6209758 | 0.6899731 | 1.03496 | 1.03496 | 1.03496 | 2.069919 | 0.3449865 | 0 | 0 | 18.28429
| 34.05106 | 2 | 0 | 100 | 7.092701e-06 | 2.65 | 20 | 1 | 6 | 59.2 | 1 | 5 | 35 | 70 | 85 | 95 | 100 | 100 | 100 | 2.676491e-06 | 7.092701e-08 | 2.41514e-08 |  |  |  | 9.398431e-07 | 1 | 4 | 30 | 35 | 15 | 10 | 5 | 0 | 0 | 0 | 7.092701e-08 | 2.83708e-07 | 2.12781e-06 | 2.482445e-06 | 1.063905e-06 | 7.092701e-07 | 3.54635e-07 | 0 | 0 | 0 | 4.198879e-06 | 2.41514e-08 | 9.660559e-08 | 7.245419e-07 | 8.452989e-07 | 3.62271e-07 | 2.41514e-07 | 1.20757e-07 | 0 | 0 | 0 | 6.40012e-06
| Check total | 3 | 0 | 100 | 7.092701e-06 | 2.65 | 20 | 1 | 6 | 65.58 | 1 | 15 | 40 | 80 | 90 | 98 | 100 | 100 | 100 | 2.676491e-06 | 7.092701e-08 | 2.41514e-08 |  |  |  | 9.398431e-07 | 1 | 14 | 25 | 40 | 10 | 8 | 2 | 0 | 0 | 0 | 7.092701e-08 | 9.929781e-07 | 1.773175e-06 | 2.83708e-06 | 7.092701e-07 | 5.674161e-07 | 1.41854e-07 | 0 | 0 | 0 | 4.651393e-06 | 2.41514e-08 | 3.381196e-07 | 6.037849e-07 | 9.660559e-07 | 2.41514e-07 | 1.932112e-07 | 4.830279e-08 | 0 | 0 | 0 | 6.40012e-06
| 100 | 4 | 0 | 100 | 7.092701e-06 | 2.65 | 20 | 1 | 6 | 70.66 | 1 | 20 | 60 | 70 | 98 | 100 | 100 | 100 | 100 | 2.676491e-06 | 7.092701e-08 | 2.41514e-08 |  |  |  | 9.398431e-07 | 1 | 19 | 40 | 10 | 28 | 2 | 0 | 0 | 0 | 0 | 7.092701e-08 | 1.347613e-06 | 2.83708e-06 | 7.092701e-07 | 1.985956e-06 | 1.41854e-07 | 0 | 0 | 0 | 0 | 5.011702e-06 | 2.41514e-08 | 4.588766e-07 | 9.660559e-07 | 2.41514e-07 | 6.762391e-07 | 4.830279e-08 | 0 | 0 | 0 | 0 | 6.40012e-06
| SS | 5 | 0 | 100 | 79.73708 | 2.65 | 15 | 1.1 | 20 | 81.07 | 2 | 33 | 70 | 95 | 100 | 100 | 100 | 100 | 100 | 30.08947 | 0.7973708 | 0.2715132 |  |  |  | 7.924381 | 2 | 31 | 37 | 25 | 5 | 0 | 0 | 0 | 0 | 0 | 1.594742 | 24.7185 | 29.50272 | 19.93427 | 3.986854 | 0 | 0 | 0 | 0 | 0 | 64.64285 | 0.5430264 | 8.41691 | 10.04599 | 6.78783 | 1.357566 | 0 | 0 | 0 | 0 | 0 | 71.951
| 73.2546 |  |  | TOTAL | 100 | [14 empty] | 37.73585 |  | 1 |  |  | 0 | 38.26304 | PAN | 75 | 150 | 300 | 600 | 1.16 | 2.36 | 4.75 | 9.5 | 19 | PAN | 75 | 150 | 300 | 600 | 1.16 | 2.36 | 4.75 | 9.5 | 19 | 73.23433 | PAN | 75 | 150 | 300 | 600 | 1.16 | 2.36 | 4.75 | 9.5 | 19 |  | CHECK
|  |  |  | TOTAL | 100 | [31 empty] | 3.797371 | 26.54216 | 31.52902 | 22.97371 | 10.85573 | 18.13231 | 16.28086 | 50.97853 | 118.9103 | %RETD |  | 1.271513 | 9.037886 | 10.73596 | 7.822792 | 3.655262 | 6.011756 | 5.433971 | 16.82081 | 39.21005 | 0 |  | 100
%RETD | 0 | 1.271513 | 9.037886 | 10.73596 | 7.822792 | 3.655262 | 6.011756 | 5.433971 | 16.82081 | 39.21005 | 0 | %RETD | [23 empty] | 73.2546 | 1.797371 | 26.54216 | 31.52902 | 22.97371 | 7.026292 | 3.039436 | 6.078869 | 1.013145 | 0 | SS/%PASS |  | 30.89045 | 1.271513 | 10.3094 | 21.04536 | 28.86816 | 32.52342 | 38.53517 | 43.96914 | 60.78995 | 100 | 100
SS/%PASS | 0 | 30.89045 | 1.271513 | 10.3094 | 21.04536 | 28.86816 | 32.52342 | 38.53517 | 43.96914 | 60.78995 | 100 | SS/%PASS | [33 empty] | GAP INDEX |  |  | 34.26019 | 2.883469 | 8.486573 | 17.3683 | 5.553061 | 0.3338357 | 129.6601 |  |  |  | 198.5455
GAP INDEX | 0 | 0 | 34.26019 | 2.883469 | 8.486573 | 17.3683 | 5.553061 | 0.3338357 | 129.6601 | 198.5455 | GAP INDEX |  |  | Sand% | [31 empty] | Sieves: |  | PAN | 75 | 150 | 300 | 600 | 1.16 | 2.36 | 4.75 | 9.5 | 19
Sieves: | 0 | PAN | 75 | 150 | 300 | 600 | 1.16 | 2.36 | 4.75 | Sieves: |  |  |  | 34.05106 | [34 empty] | 7.782921 | 6.084843 | 8.998016 | 13.16555 | 10.80905 | 11.38684 | 0 |  |  |  | 58.22721
[43 empty] | Desirable new agg grading,%retd: | [5 empty] | 13.36647 | 10.45017 | 15.45328 | 22.61064 | 18.56357 | 19.55587 | 0 |  |  |  | 100
[43 empty] | Desirable new agg grading,%pass: | [6 empty] | 13.36647 | 23.81664 | 39.26992 | 61.88056 | 80.44413 | 100
Inputs
1) Strength, air%, slump and concrete temperature (cells D5, G5, H5 and I5)
2) MSF – Mix Suitability Factor (cellE5), a measure of sandiness or cohesion taking into account aggregate gradings and cement and air contents. It is this concept that enables the program to work. Increasing the figure will produce a sandier combined grading, increasing water and therefore cement requirement and so increasing cost.
3) Gap Index (FGI, cellF5) – a measure of the continuity of the combined grading. Reducing this figure will produce a more continuous grading. Reducing it too much will make a solution impossible and the lower the value, the more expensive the mix.
4) Cement Cost and SG in K3 and L3 (if fly ash is used, enter total cementitious here, the SG should be reduced and strength predictions will be high)
5) Water Content. The program calculates a water content in J5 taking into account a reduction factor in J2 which you enter. This is to enable the effect of admixture usage or of angular fine aggregate to be adjusted for. Alternatively you can enter your own opinion of the water content in cell J1 and the program will use this instead of its own calculated value.
6) For each aggregate, coarse or fine, entries are required as follows (column given, row number varies):
D & E max and min permitted (by you) values as a % of total CA and of total FA. Normally you will leave this open as 0% and 100% but there may be a reason to insist on some of a particular aggregate or to limit its total amount and you can “switch off” unused rows by setting the maximum to zero.
F – You can enter one or more values here to change the starting point of the optimisation, although essentially this column is completed by the program. Do make a change here if you are not happy with the mix the program produces. The program alters %'s in small steps and continues so long as the change produces a cost reduction i.e.until the cost increases at the next step. The “minimum cost” so found is not necessarily an absolute minimum. So, rather than relying on the program to automatically produce the ideal mix, it can be used to try out various possibilities you suggest. On keying “Solve” (see below) the program will “tidy up” your entries (eg. The percentages you have entered may not add up to 100% and may not conform to the Gap Index you have specified) and then try to find a cheaper alternative. You may think you can see a cheaper alternative than it presents. If so, try entering it. You will immediately see whether the cost does reduce and then the program will try to improve again on your entry.
G and H - SG and relative Cost MUST be entered here. It does not matter what the units are, it is relative cost compared to other aggregates that is required.
I & J – are for shape factors and silt % - it may be better to leave these as 0 for now.
K - is for Specific Surface YOU MUST NOT ENTER ANYTHING HERE- THE PROGRAM WILL CALCULATE AND ENTER IT.
L to T is for you to enter your gradings as % passing.
Do not enter anything else anywhere. Save the original spreadsheet so that you can go back to it if you accidentally change something you shouldn't.
www.tececo.com
Calculate
Please only change data in boxed cells (See Ken Day's web site at www.kenday.id.au for explanations. Before calculating the batch please make sure that your security settings allow macros to run.

## Counter (hidden)
WebSite | www.tececo.com | 0
#DIV/0!
Counter | 0 | 1